## Лист1
ТЕХНИЧКИ ЗАДАТАК /TECHNICAL SPECIFICATION
за набавку материјално-техничких ресурса / for the procurement of material and technical resources
Технички захтев за набавку : / Technical requirement for procurement of
Р.бр. | Технички опис | English Description | Техничке карактеристике / Technical characteristics | Стандард / Цртеж | JM /Unit of measure | ИД-НИС идент. број | Guaranteed quantities | Optional quantities | Захт.за набав. (ЗЗН) | * Сертификат
LOT 1_Additives
1 | Polianjonska celuloza | Polyanionic cellulose | Filtration control additive has to be high purity low molecular weight colloidal polyanionic cellulose. Material has to be stable up to calcium ion concentration 400 mg/l Water-soluble polymer. Non-toxic material and does not require a biocide. Additive exceeds the European specifications for low viscosity polyanionic cellulose. Material has to be stable at temperatures up to 150°C. Material has to be effective in moderate to high pH systems. The material can not contain starch. Physical properties: - White or tan powder - Specific weight: 1.5 to 1.6 - pH (1% aqueous solution): 6.5-8 - Humidity 10% max - Apparent viscosity - 40cP max. - API filtrate volume 16ml max. - Purity - >96% Dosage range: 1.5 to 9.0 kg/m3 Packing: - up to 25 kg multi-wall waterproof sacks on pallets, еach pallet has to have a cover made of polyethylene (PE) shrink or wrapped film* Samples: it is necessary to deliver 1kg laboratory sample with tender documentation. | API ISO | KG | 8108901 |  |  |  | API 13A API Q1 i Q2 ISO 13500 ISO 9001
2 | Polimer modifikovani celulozni | Modified cellulosic polymer | Filtration control additive which provides secondary viscosity and is effective at low concentrations. Material has to provide cuttings encapsulation, filtration control and improved shale control. Material has to be based on polyalcohol and cellulose derivatives. Material has to be effective in moderate to high pH systems. Non-toxic material. The advantage is if does not require a bactericide. The material can not contain starch. Material has to be effective in systems with a total hardness <1,000 mg/L (as calcium). Physical properties: - White to tan powder - Specific weight: 1.5-1.6 - pH (1% of the solution): 6.5 – 8.0 - Bulk Density: 700-1100 kg/m³ Dosage range: 1.5-6 kg/m3 Packing: - up to 25 kg multi-wall waterproof sacks on pallets, еach pallet has to have a cover made of polyethylene (PE) shrink or wrapped film* Samples: it is necessary to deliver 1kg laboratory sample with tender documentation. | API ISO | KG | 8123396 |  |  |  | API Q1 i Q2 ISO 9001
3 | Aditiv za kontrolu filtracije | Filtration control additive (starch derivate) | Filtration control agent has to be a non-ionic starch derivative designed to reduce API and HTHP filtrate. Material has to be designed to provides a thin, pliable, easily removed filter cake, lower filtrate with minimal damage to the reservoir and to allow removal with acid or delayed acid generating breaker systems. Material has to provide low filtration rates and minimal spurt loss. Material contributes to elevated low-shear-rate viscosities (LSRV) and incerase LSRV. Material has to resists calcium contamination over a wide pH range. Material has to be stable at temperatures up to 150°C. Physical properties: - White powder - Specific weight: 1.5 - Solubility in water: 100% Dosage range: - 5-17 kg/m3 Packing: - up to 25 kg multi-wall waterproof sacks on pallets, еach pallet has to have a cover made of polyethylene (PE) shrink or wrapped film* Samples: it is necessary to deliver 1kg laboratory sample with tender documentation. | API ISO | KG | 8119905 |  |  |  | API 13A API Q1 i Q2 ISO 9001 ISO 14001
4 | Sintetički polimer HPHT | Syntetic HTHP polymer | Synthetic HTHP polymer is a filtration control additive - sulphonated lignite. Material has to improve API and HPHT fluid loss and providing rheology stability over a wide range of temperatures. Material has to be stable in higher temperature applications up to 200°C and to replace basic polymer filtration control additive. Materials has to have as a secondary function improvement of filter cake. Material has to soluble readily in water. Material has to maintain filtration control in the presence of contaminants of calcium, magnesium and solids. Physical properties: - Dark brown powder - pH (5% aqueous solution): 7-9 - Specific gravity: 0.98 – 1.2 Dosage range: - 5-29 kg/m3 Packing: - up to 25 kg multi-wall waterproof sacks on pallets, еach pallet has to have a cover made of polyethylene (PE) shrink or wrapped film* Samples: it is necessary to deliver 1kg laboratory sample with tender documentation. | API ISO | KG | 8192516 |  |  |  | API Q1 i Q2 ISO 9001 ISO 14001
LOT 2_Other materials
5 | Ksantan guma | Xantahan gum | Xanthan gum has to be dispersible, non-clarified, high-molecular weight biopolymer used for increasing viscosity. Xanthan gum has to be a viscosifier/suspension agent - a powdered biopolymer used to viscosify fresh water, seawater and monovalent brines. Material has to provide excellent suspension and shear thinning properties at higher temperature ranges than typical xanthan gum products. Material has to be suitable for temperatures up to 150°C. Minimize the potential for formation damage. Physical properties: - Cream-to-tan powder; - Specific Gravity - 1.5 - Humidity - 13% max. - Particle size up to 0.4mm (425µм) - Viscosity - as per API 13A Dosage range: - 1.5-6 kg/m3 Packing: - up to 25 kg multi-wall waterproof sacks on pallets, еach pallet has to have a cover made of polyethylene (PE) shrink or wrapped film* Samples: it is necessary to deliver 1kg laboratory sample with tender documentation. | API ISO | KG | 8115989 |  |  |  | API 13A API Q1 i Q2 ISO 13500 ISO 9001 ISO 14001
6 | Flowzan | Clarified xanthan gum | Material has to be premium quality, high purity, clarified Xanthan gum polymer (clarified xanthan biopolymer). Material has to be designed to provide effective cuttings transportation and hole cleaning capabilities, and to help minimize damage to reservoir formations, improve hydraulics, reduced torque and drag. Material has to be highly refined. Material has to produce elevated low-shear rate viscosity (LSRV) and high, but fragile, gel strengths. Physical properties: - Dispersible beige powder - Bulk density 721kg/m³ - Mesh size, (% through 40 mesh): 95 Dosage range: - 2.5-8.5 kg/m3 Packing: - up to 25 kg multi-wall waterproof sacks on pallets, еach pallet has to have a cover made of polyethylene (PE) shrink or wrapped film* Samples: it is necessary to deliver 0,5kg laboratory sample with tender documentation. | API ISO | KG | 8188865 |  |  |  | API 13A API Q1 i Q2 ISO 13500 ISO 9001 ISO 14001
7 | Inhibitor gline | Shale inhibitor | Additive is organic liquid polyamine clay inhibitor. Material has to prevent water uptake. Material has to be completely water soluble. Material has to provide effective inhibition of hydration and minimizes the potential for bit balling. Shale inhibitor is used in applications where levels of inhibition obtained with other amine. Chemical composition: based on diamine , hydrochloric acid 10-30%. Physical properties: - Yellow or Amber Liquid - Specific gravity: 1.0 – 1.1 - Pour Point: < 23°F (< -5°C) - pH (1% solution): 10.5 - Flash point: >230 °F (110 °C) - Soluable Dosage range: - 1-3% Packing: - 1000l IBC - pallet cannot exceed 1 m high Samples: it is necessary to deliver 1l laboratory sample with tender documentation. | API ISO | L | 8191371 |  |  |  | API Q1 i Q2 ISO 9001 API RP 13I
8 | Aditiv za stabilizaciju kanala bušotine | Hole Stabilizer | Shale stabilizer / filtration control additive is a sulfonated asphalt, partially soluble in water and oil. Material helps to form a thin and tough filter cake where the partially soluble particles can effectively bridge micro-fractures. Material has to prevent shale hydration and sloughing as well as decreases cuttings erosion. Material operates in a broad range of pH. Cuttings dispersion inhibitor and contributes to high temperature fluid loss control. Has to be stable to many normal drilling fluid contaminants, operates at a broad pH range and is suitable for use above 200°C. The material purpose is form a thin yet tough wall cake and the small particles can effectively plug micro-fractures. Reduce high temperature fluid loss. Physical properties: - black/gray powder - Specific gravity: 0.98 – 1.02 - PH (1% Solution): >8.5 - Solubility in Water (%) - Min 75 - Particle Size: >90% through 40 mesh. Dosage range: - max. 17 kg/m3 Packing: - up to 25 kg multi-wall waterproof sacks on pallets, еach pallet has to have a cover made of polyethylene (PE) shrink or wrapped film* Samples: it is necessary to deliver 0,75kg laboratory sample with tender documentation. | API ISO | KG | 8176593 |  |  |  | API Q1 i Q2 ISO 9001
9 | Inhibitor korozije | Corrosion inhibitor | Material is amine-based and water soluble and has to provide effective corrosion control. Easily dispersed in water. Physical properties: - Clear liquid - Specific gravity: 0.92-1.03 - pH(1% solution): 9-11 - Flash point: 205ºF (96ºC) - Viscosity: <60 cPs - 100% soluble in water Dosage range: - up to 0,5 l/m3 Packing: - 200l drum - one pallet cannot have more than four drums - pallet cannot exceed 1 m high and need to be cover with multilayer PVC foil Samples: it is necessary to deliver 0,15l laboratory sample with tender documentation. | API ISO | L | 8191355 |  |  |  | API Q1 i Q2 ISO 9001
10 | Katjonski polimer | Cation polymers | Cation polymer has to be polyacrylamide. Material has to neutralizes the charge of suspended mineral particels. Physical properties: - Powder - pH (5 g/l):. 2,5-4,5 - Ionic character - cationic - Charge density: high - Effective in pH range: 3 -10 - Bulk density: 800-850 kg/m3 Packing: - up to 25 kg multi-wall waterproof sacks on pallets, еach pallet has to have a cover made of polyethylene (PE) shrink or wrapped film* Samples: it is necessary to deliver 0.5kg laboratory sample with tender documentation. | API ISO | KG | 8187064 |  |  |  | API Q1 i Q2 ISO 9001
11 | Lubrikant | Lubricant | Lubricant can be used to enhance lubricity. Lubricant has to reduce torque and drag while reducing the potential for differential sticking. It is a general-purpose lubricant that reduces the possibility of wall sticking and has application in highly deviated wellbores, where a tough lubricating film is needed between the wallcake and drillstring. Material can not contain hydrocarbons and has to be compatible with all water based fluids. Material has to be effective in extreme pressure by lowering the steel/steel friction coefficient. Material has to be stable at temperatures up to 150°C. Physical properties: - Clear amber liquid - Specific gravity: 0.96 – 1.01 - pH(1% solution): 8.8 – 9.2; - Solubility: Insoluble Dosage range: -up to 2% Packing: - 1000l IBC - pallet cannot exceed 1m high Samples: it is necessary to deliver 1l laboratory sample with tender documentation. | API ISO | L | 8142911 |  |  |  | API Q1 i Q2 API RP13I ISO 9001
12 | Glikol | Glycol HC | Material (BUTYL GLYCOL) has to provide improved wellbore stability, lubricity, high-temperature filtration control, reduced dilution rates and bit balling. Low-toxicity additive. Material has to provide shale stability and decrease HPHT filtration. Physical properties: - Pale yellow liquide (glycol) - Specific gravity: 1.1 – 1.2 - Soluable - Flash point: > 347 °F (175 °C) (PMCC) - Cloud point: > 200 °F (93 °C) @ 3% in 15% NaCl Dosage range: - 2-6% Packing: - 1000l IBC - pallet cannot exceed 1m high Samples: it is necessary to deliver 1l laboratory sample with tender documentation. | API ISO | L | 8192478 |  |  |  | API Q1 i Q2 ISO 9001
13 | Barit | Barite | High-grade barium sulfate has to provide properties of weighing agent and to increase mud weight. Physical properties: - Powder, various light colors - Density :4.20 g/cm3 min. - Water-soluble alkaline earth metals, as calcium: 250 mg/kg, max - Moisture Content: <2% - Particle size: >75 micron - 3% of Maximum mass fraction - Particles less than 6 micron in equivalent spherical diameter: Maximum mass fraction 30 % Packing: - 1000kg waterproof big bags with internal plastification on pallet Samples: it is necessary to deliver 0.5kg laboratory sample with tender documentation. | API ISO | KG | 8178063 |  |  | - | API 13A API Q1 i Q2 ISO 13500 ISO 10414 ISO 9001
14 | Kaustična soda (NaOH) | Caustic Soda | Sodium hydroxide has to provide alkalinity. Material has to be dissolvable in water, controls pH, reduce corrosion of metal components, aides dispersion of lignites and bentonite clay. Physical properties: - White flakes free from visible impurities - Specific Gravity: 2.10-2.15 - pH (1% solution): 13-14 - Solubility in water: 100 % - Purity: 98% Dosage range: - 1% of vol. Packing: - up to 25 kg multi-wall waterproof sacks on pallets, еach pallet has to have a cover made of polyethylene (PE) shrink or wrapped film* Samples: it is necessary to deliver 0,25kg laboratory sample with tender documentation. | API ISO | KG | 8128206 |  |  |  | API Q1 i Q2 ISO 9001
15 | Kalijum hidroksid (KOH) | Potassium hydroxide | Potassium hydroxide has to provide alkalinity. Physical properties: - White pellet or flake - Specific Gravity: 2.04 - pH (1% solution): 13-14 - Solubility in water: 100 % - Purity: 92% - Bulk density: 0.7-0.9kg/dm3 - Particle size: 0.3-1.0cm3 Dosage range: - 1% of vol. Packing: - up to 25 kg multi-wall waterproof sacks on pallets, еach pallet has to have a cover made of polyethylene (PE) shrink or wrapped film* Samples: it is necessary to deliver 0,25kg laboratory sample with tender documentation. | API ISO | KG | 8127610 |  |  |  | API Q1 i Q2 ISO 9001
16 | Soda kalcinirana (Na2CO3) | Soda Ash | Material has to treat calcium contamination in water based mud. Material has to be effective in treatment for for gypsum contamination, secondary scale inhibitor and to control alkalinity. Material has to be a source of carbonate ions to precipitate calcium, increase pH. Physical properties: - White, powder, hygroscopic - Standard density: 0,47- 0,59 kg/dm3 - Dissolved in water Dosage range: - 1% of vol. Packing: - up to 25 kg multi-wall waterproof sacks on pallets, еach pallet has to have a cover made of polyethylene (PE) shrink or wrapped film* Samples: it is necessary to deliver 0,25kg laboratory sample with tender documentation. | API ISO | KG | 8128205 |  |  |  | API Q1 i Q2 ISO 9001
17 | Kalijum hlorid (KCl) | Potassium chloride | Potassium chloride has to provide shale inhibition and stabilization. Material inhibition is provided through ion exchange. Physical properties: - Free/flowing crystals (white) - Specific gravity: 1.98 - pH: 7-9 - Purity: 98% min. Dosage range: - 3-8% Packing: - 1000kg waterproofbig bags with internal plastification on pallet Samples: it is necessary to deliver 1kg laboratory sample with tender documentation. | API ISO | KG | 8193635 |  |  |  | API Q1 i Q2 ISO 9001
18 | Kalcijum karbonat_450µm (CaCO₃) | Calcium carbonate_450µm | Material has to provide bridging. Material has to provide properties of weighing agent and to increase mud weight. Physical properties: - Fine white free flowing Powder - Specific gravity: 2.6-2.8 - Water Soluble Content: <1 % - Moisture Content: <2% - Solubility in 15% HCl @ 76°F (24.2°C) >98% - D50: 450 Micron Packing: - 1000kg big bags on pallet Samples: it is necessary to deliver 2kg laboratory sample with tender documentation. | API ISO | KG | 8112727 |  |  |  | API Q1 i Q2 ISO 9001
19 | Kalcijum karbonat_160µm (CaCO₃) | Calcium carbonate_160µm | Material has to provide bridging. Material has to provide properties of weighing agent and to increase mud weight. Physical properties: - Fine white free flowing Powder - Specific gravity: 2.6-2.8 - Water Soluble Content: <1 % - Moisture Content: <2% - Solubility in 15% HCl @ 76°F (24.2°C) >98% - D50:160 Micron Packing: - 1000kg waterproof big bags with internal plastification on pallet Samples: it is necessary to deliver 2kg laboratory sample with tender documentation. | API ISO | KG | 8176587 |  |  |  | API Q1 i Q2 ISO 9001
20 | Kalcijum karbonat_40µm (CaCO₃) | Calcium carbonate_40µm | Material has to provide bridging. Material has to provide properties of weighing agent and to increase mud weight. Physical properties: - Fine white free flowing Powder - Specific gravity: 2.6-2.8 - Water Soluble Content: <1 % - Moisture Content: <2% - Solubility in 15% HCl @ 76°F (24.2°C) >98% - D50: 40 Micron Packing: - 1000kg waterproof big bags with internal plastification on pallet Samples: it is necessary to deliver 2kg laboratory sample with tender documentation. | API ISO | KG | 8191346 |  |  |  | API Q1 i Q2 ISO 9001
21 | Kalcijum karbonat_20µm (CaCO₃) | Calcium carbonate_20µm | Material has to provide bridging. Material has to provide properties of weighing agent and to increase mud weight. Physical properties: - Fine white free flowing Powder - Specific gravity: 2.6-2.8 - Water Soluble Content: <1 % - Moisture Content: <2 - Solubility in 15% HCl @ 76°F (24.2°C) >98% - D50: 20 Micron Packing: - 1000kg waterproof big bags with internal plastification on pallet Samples: it is necessary to deliver 1kg laboratory sample with tender documentation. | API ISO | KG | 8192479 |  |  |  | API Q1 i Q2 ISO 9001
22 | Kalcijum karbonat_10µm (CaCO₃) | Calcium carbonate_10µm | Material has to provide bridging. Material has to provide properties of weighing agent and to increase mud weight. Physical properties: - Fine white free flowing Powder - Specific gravity: 2.6-2.7 - Water Soluble Content: <1 % - Moisture Content: <2% - D50: 10-14 Micron Packing: - 1000kg waterproof big bags with internal plastification on pallet Samples: it is necessary to deliver 2kg laboratory sample with tender documentation. | API ISO | KG | 8191349 |  |  |  | API Q1 i Q2 ISO 9001
23 | Materijal za sanaciju gubitaka C | LCM (Coarse) | Material is combination of flake, granular and fibrous materials effective for fluid loss. Physical properties: - Yellow to brown blend of particles - Solubility in water: Insoloble - Bulk density: 300 - 325 kg/m3 - Grade: 400 – 2000 microns Packing: - up to 25 kg multi-wall waterproof sacks covered with polyethylene (PE) shrink or wrapped film* in wooden box Samples: it is necessary to deliver 0,25kg laboratory sample with tender documentation. | API ISO | KG | 8173545 |  |  | - | API Q1 i Q2 ISO 9001
24 | Materijal za sanaciju gubitaka M | LCM (Medium) | Material is combination of flake, granular and fibrous materials effective for fluid loss. Physical properties: - Yellow to brown blend of particles - Solubility in water: Insoloble - Bulk density: 300 - 325 kg/m3 - Grade: 100-700 microns - pH: 6.5-7.5 Packing: - up to 25 kg multi-wall waterproof sacks covered with polyethylene (PE) shrink or wrapped film* in wooden box Samples: it is necessary to deliver 0,25kg laboratory sample with tender documentation. | API ISO | KG | 8176584 |  |  | - | API Q1 i Q2 ISO 9001
25 | Materijal za sanaciju gubitaka F | LCM (Fine) | Material is combination of flake, granular and fibrous materials effective for fluid loss. Physical properties: - Yellow to brown blend of particles - Solubility in water: Insoloble - Bulk density: 300 - 325 kg/m3 - Grade: 50-350 microns - pH: 6.5-7.5 Packing: - up to 25 kg multi-wall waterproof sacks covered with polyethylene (PE) shrink or wrapped film in wooden box Samples: it is necessary to deliver 0,25kg laboratory sample with tender documentation. | API ISO | KG | 8136757 |  |  | - | API Q1 i Q2 ISO 9001
26 | Baktericid | Bactericide | The supplier must offer a biocidal product (bactericide) registered in Serbia, submit document that confirms it is on the Temporary List of Biocidal product in Republic of Serbia. Material has to be non- phenolic, non-sulphur containing biocide designed to prevent bacterial growth in water-based mud sandlow-salinity clear brine fluids. Material has to provide control of aerobic and anaerobic bacteria. Chemical composition: - 1,2 Benzisothiazol-3(2H) 1-2,5% - N-(3-aminopropyl)-Ndodecylpropane-1,3-diamine 2,5-5% - 2-methhyl-2H-isothiazol-3 2,5-5% Physical properties: - Clear liquid - Water solubility: Completely soluble in water - pH (5% sol)*: 8.0 - 9 - Density (20°C) : 1 g/ml - Viscosity (20°C) : 2-4mPas - Specific gravity (20°C)*: 0.96 - 1.02 g/cm3 - Flash point: > 212 °F (> 110 °C) - Solubility: soluble in brines, water, and lower alcohols Dosage: - up to 0.5% Packing: - 200 l drums with polyethylene (PE) shrink or wrapped film on pallets (or 20-25l) - one pallet cannot have more than four drums - pallet cannot exceed 1 m high Samples: it is necessary to deliver 0,15l laboratory sample with tender documentation. | API ISO | L | 8191307 |  |  |  | API Q1 i Q2 ISO 9001
27 | Materijal za prevenciju zaglave alata | Stuck-pipe spotting fluid | Spottin fluid designed to free stuck drillstrings when using invert-emulsion drilling fluids. It frees the drillstring by penetrating and cracking the filtercake to free differentially stuck pipe. Material has to be stable at temperatures up to 170°C. Physical properties: - Liquid - Water solubility: dispersible - Odor: slight - Specific gravity (20°C)*: 0.95 - 1.00 g/cm3 - Flash point: > 220 °F (> 104 °C) Dosage: - 1-.5% Packing: - 200 l drums with polyethylene (PE) shrink or wrapped film on pallets (or 20-25l) - one pallet cannot have more than four drums - pallet cannot exceed 1 m high Samples: it is necessary to deliver 0,5l laboratory sample with tender documentation. | API ISO | L | 8188870 |  |  |  | API Q1 i Q2 ISO 9001
28 | Antipenušavac | Surface active materials | Material has to be a low-toxicity blend of defoaming agents formulated to control foaming in muds containing freshwater or seawater and in viscous brine systems. Physical properties: - White, viscous liquid - Specific gravity: 0.95 - Flash point: > 400 °F (202.8 °C) (PMCC) - Freezing point: -20 °F (-28.9 °C) Dosage: - up to 0.5% Packing: - 200 l drums with polyethylene (PE) shrink or wrapped film on pallets - one pallet cannot have more than four drums - pallet cannot exceed 1 m high Samples: it is necessary to deliver 0,15l laboratory sample with tender documentation. | API ISO | L | 8113437 |  |  |  | API Q1 i Q2 ISO 9001
Прилози /посебни технички захтеви (дозвољена одступања, специфична паковања): / Attachmenrts /special technical requirements (allowed deviations, specific packaging):
The Bidder is obliged to submit the samples for laboratory testing for all materials to Zoran Berić, Narodnog fronta 12, Novi Sad, 064/888-7519/ For LOT 1 the Bidder is obliged to offer all materials that are stated in the LOT. For LOT 2 the Bidder can provide offer for each particular material separately. The Bidde`s offer will not be accepted if the Bidder does not provide samples. The Bidder is obliged to submit safety data sheets for all materials as per EC regulation No. 1272/2008 (CLP) and TDS/PDS lists. The Bidder is obliged to submit safety data sheets in serbian, in compliance with The Republic of Serbia regulation. The Bidder is obliged to submit mixing procedure with included information about recommended dosage time and mixing time after material adding is finished. The Bidder must assume full responsibility for delivery of the poor goods quality, failing to comply with the quality requirements agreed upon, i.e. specified hereunder. The Bidder has to provide positive reference list for materials which are the subject of the procurerment. Delivery must be performed from the producer which has submitted a valid certificate. The Bidder is obliged to submit all tests in accordance with API 13A and API RP 13I. Whole delivered quantity has to be from one batch. If delivery consists of several batches, The Client will test all of them. Laboratory tests have to have the same results as the tests of the sample or the material will not be accepted. The offered material can not be older than 4 months. Delivery schedule for guaranteed quantities: 100% of the quantities – 1.-15.12.2026. Transportation cost has to be included in the price of the material. Delivery terms: Put Šajkaškog odreda 4, kapija 2, Novi Sad / if materials in containers-Lazarevački drum bb, Zrenjanin Material package: Packaging of palletized goods should safeguard the means of safe handling, transport, storage and identification, and minimize damage and spillage. Packed material should be inside the dimensions of the pallet although some overhang is allowed and in accordance with API 13A standard. The preferred pallet design and construction should be in accordance with ISO 6780. The maximum outside dimensions of the total package shall be in accordance with the applicable pallet size plus a maximum overhang of 3 cm (1,2 in). The overall height shall not exceed 2,0 m (80 in). The maximum net mass should not exceed 2 000 kg. The Bidder filling the bag should take reasonable steps to ensure that the bag construction is capable of safe handling, transport and storage. The Bidder should consider the humidity-barrier capabilities of the bags relative to the needs of the particular product when selecting bags. Big bags have to be resistance to water, UV and corrosion (with internal plastification) with 4 loops and opening for dosage. IBC`s has to have external protective cages constructed from galvanized steel equiped with IBC adapter, brass ball faucet with quick connector. If the materials packed in containers it must be hightlighted in the technical documentation. Material marking: Material marking has to be in accordance with API 13A. Pallets - product name, gross/net mass, in kilograms, such manufacturer's name (if the Bidder is not the manufacturer), gross allowable mass, disposal options. Bags - name of the material in print script at least 13 mm high; mass, which shall be denominated in kilograms 6mm high, lot/batch number in print script and/or numbers at least 3 mm high, traceable to manufacturer’s country of origin; identification as recyclable; safety information Mass og the package: Each sack shall contain a specified net mass ± 5 %. The average weight of 5 % of all sacks in a shipment, taken at random, shall not be less than the specified weight. *The Bidder can on Clients approval deliver different mass of package as it is required in the technical assigment
Потребни документи / референтна листа: / Required documents/ Reference List:
A.Извештаји о испитивању производа (хемијски састав, механичке особине, физичко - хемијске особине): / Product Test Reports (chemical composition, physical and chemical characteristics):
1 | Документација у складу са SRPS EN 10204/3.1 / Documentation in accordance with SRPS EN 10204/3.1
2 | Документација у складу са SRPS EN 10204/3.2 / Documentation in accordance with SRPS EN 10204/3.2
3 | Извештај о испитивању механичких особина / Mechanical properties test report
3.1. | Визуелна и димензиона контрола / Visual and dimensional inspection
3.2. | Испитивања без разарања (ИБР) / Non Destructive Testing (NDT)
3.2.1. | Радиографија / Radiography
3.2.2. | Ултразвучни тест / Ultrasound
3.2.3. | Магнетно / Magnetic particle test
3.2.4. | Пенетранти/ Penetrants
3.3. | Тест притиска / Pressure test
3.3.1. | Хидротест / Hydrstatic otest
3.3.2. | Пнеуматски тест / Pneumatic test
4 | Извештај о испитивању хемијског састава за све материјале/ Chemical properties test report for all materials
5 | Извештај о испитивању физичко-хемијских особина за све материјале / Physical and chemical properties test report for all materials
6 | Сертификат о анализи за све материјале / CoA-Certificate of Analysis for all materials
B. Сертификати о примењеним системима менаџмента: / Certificates for applied management systems:
1 | ISO 13500
2 | ISO 14001
3 | ISO 10414
4 | ISO 9001
5 | ISO 50001
C. Сертификати о квалитету производње: / Production quality certificates:
1 | API
2 | EN
3 | ANSI
4 | GOST
5 | DIN
6 | INTI
*Инструкција аутору: Уколико технички одговара више стандарда о квалитету производње, потребно је укључити све одговарајуће сертификате у техничком задатку
D. Други сертификати: / Other certificates:
1 | Спецификација материјала за све материјале / Material specification for all materials
2 | Сертификат о пореклу производа за све материјале/ Certificate of origin for all materials
E. Техничка документација: / Technical documents:
1 | EX сертификати / EX certificates
2 | Каталог са бројевима резервних делова / Spare parts catalogue
3 | Упутство за употребу (на српском) / Instruction manual (in Serbian)
4 | Упутство за одржавање (на српском) / Maintenance instructions (in Serbian)
5 | Упутство за транспорт (на српском) за све материјале / Transport instructions (in Serbian) for all materials
6 | Упутство за складиштење (на српском) за све материјале/ Storage instructions (in Serbian) for all materials
7 | SDS (безбедносни лист, на српском) за све материјале/ MSDS (Material Safety Data Sheet, in Serbian) for all materials
8 | Листа података за све материјале / Data list for all materials
9 | TDS (техничка информација) за све материјале/ TDS (technical information) for all materials
10 | Уверење, којим произвођач потврђује да су на уређају за рад примењене прописане мере заштите на раду / Bidder's certificate confirming that prescribed occupational safety measures have been applied on the device
11 | Сертификати о успешности производа / Product success certificate
12 | Потврда о REACH регистрацији / REACH registation certificate
13 | Биоцидни производ (неопходна документација: подаци о идентитету биоцидног производа, активне супстанце и друге супстанце садржане у биоцидном производу; подаци о произвођачу биоцидног производа; подаци о предвиђеном начину коришћења; подаци о ефикасности, класификацији, обележавању и паковању, као и подаци о ризику на здравље људи и животиња и животну средину и мерама за смањење ризика
F. Други захтеви: / Other requirements:
1 | Гаранција / гарантни период / Warranty/warranty period
2 | Век трајања / Work life span for all materials
3 | Потрошња енергента током експлоатације (нпр. природни гас, електрична енергија) / Energy source consumption during exploatation (e.g. natural gas, electrical energy)
4 | Потрошња медијума помоћног система (нпр пара, вода, компримовани ваздух) и потрошних материјала / Consumption of support system medium (e.g. steam, water, compressed air)
5 | Паковање производа / Packaging for all materials
6 | Резервни делови за експлоатацију за 2 године / Operational spare parts for 2 years
7 | Листа резервних делова који су неопходни као хаваријске залихе / List of critical (emergency) spare parts required to be stored on site for acceptable repair time
8 | Инспекција у току производње, пред испоруку / Factory Acceptance Test (FAT)
9 | Инспекција након уградње, пред пуштање у рад / Site Acceptance Test (SAT)
10 | Обука оператера / Operator training
11 | У случају да добављач има INTI сертификат опреме или МТР, потребно је да га достави
Захтеви за пријемну контролу / план контролисања / Requirements for acceptance testing / Inspection plan
1. Appendix 1. - Expected parameters for each phase 2. Appendix 2. - Maximum material concentrations per phase
Контакт тех.лице за пријемну контролу: / Contact technical person responsible for acceptance testing:
HSE aspekt: / HSE aspekt:
1.Контак лице саветника за хемикалије Блока наручиоца - Младена Рољић
2.Контакт лице HSE лице Блока наручиоца
Енергетска ефикасност: / Energy efficiency: